## Sheet1
Optiglaze | [12 empty] | Palette
|  | Before Toothbrushing |  |  | After Toothbrushing | [9 empty] | Before Toothbrushing |  |  | After Toothbrushing
Group | Sample no. | Value 1 | Value 2 | AVG | Value 1 | Value 2 | AVG |  | AVG | AVG |  |  | Group | Sample no. | Value 1 | Value 2 | AVG | Value 1 | Value 2 | AVG |  | AVG | AVG
1 | 1 | 85.9 | 85.8 | 85.85 | 60.7 | 69.7 | 65.2 | 1 | 85.85 | 65.2 | P |  | 5 | 1 | 72.7 | 70.5 | 71.6 | 24.2 | 13.4 | 18.8 | 1 | 71.6 | 18.8 | 51.7
| 2 | 85.7 | 86.2 | 85.95 | 41.1 | 43 | 42.05 |  | 85.95 | 42.05 | 44.15 |  |  | 2 | 71.6 | 71.7 | 71.65 | 24.7 | 29.7 | 27.2 |  | 71.65 | 27.2 | 44.5
| 3 | 79.5 | 81.1 | 80.3 | 40 | 35.9 | 37.95 |  | 80.3 | 37.95 | 43.15 |  |  | 3 | 72 | 70.5 | 71.25 | 31.5 | 31.1 | 31.3 |  | 71.25 | 31.3 | 39.2
| 4 | 81.7 | 82 | 81.85 | 39 | 41.3 | 40.15 |  | 81.85 | 40.15 | 41.85 |  |  | 4 | 74.2 | 73.1 | 73.65 | 22 | 28.3 | 25.15 |  | 73.65 | 25.15 | 47.95
| 5 | 82.1 | 83.2 | 82.65 | 41.5 | 43.4 | 42.45 |  | 82.65 | 42.45 | 40.75 |  |  | 5 | 72.8 | 71 | 71.9 | 14.8 | 11.7 | 13.25 |  | 71.9 | 13.25 | 57.75
| 6 | 82.2 | 82.7 | 82.45 | 44.6 | 47.9 | 46.25 |  | 82.45 | 46.25 | 36.45 |  |  | 6 | 68.5 | 68 | 68.25 | 26.3 | 25.8 | 26.05 |  | 68.25 | 26.05 | 41.95
| 7 | 80.9 | 81.6 | 81.25 | 53.9 | 52.7 | 53.3 |  | 81.25 | 53.3 | 28.3 |  |  | 7 | 68.7 | 70 | 69.35 | 29 | 14.8 | 21.9 |  | 69.35 | 21.9 | 48.1
| 8 | 83.5 | 81.8 | 82.65 | 41.8 | 41.5 | 41.65 |  | 82.65 | 41.65 | 40.15 |  |  | 8 | 71.4 | 70.3 | 70.85 | 13.6 | 14.9 | 14.25 |  | 70.85 | 14.25 | 56.05
| 9 | 83.1 | 82.6 | 82.85 | 53.6 | 52.3 | 52.95 |  | 82.85 | 52.95 | 29.65 |  |  | 9 | 72.5 | 70.8 | 71.65 | 21.2 | 17.5 | 19.35 |  | 71.65 | 19.35 | 51.45
| 10 | 89 | 88 | 88.5 | 34.8 | 33.5 | 34.15 |  | 88.5 | 34.15 | 53.85 |  |  | 10 | 71.3 | 73.7 | 72.5 | 22.1 | 25.9 | 24 |  | 72.5 | 24 | 49.7
2 | 1 | 85 | 85.9 | 85.45 | 44.3 | 39.8 | 42.05 | 2 | 85.45 | 42.05 | 43.85 |  | 6 | 1 | 84.1 | 83.5 | 83.8 | 20.4 | 17.6 | 19 | 2 | 83.8 | 19 | 64.5
| 2 | 73.2 | 72.9 | 73.05 | 43.4 | 44.8 | 44.1 |  | 73.05 | 44.1 | 28.8 |  |  | 2 | 89.5 | 90.1 | 89.8 | 23.5 | 22.4 | 22.95 |  | 89.8 | 22.95 | 67.15
| 3 | 79.5 | 79.6 | 79.55 | 35.2 | 30.2 | 32.7 |  | 79.55 | 32.7 | 46.9 |  |  | 3 | 87.5 | 86.5 | 87 | 28.6 | 29.6 | 29.1 |  | 87 | 29.1 | 57.4
| 4 | 80.9 | 81.1 | 81 | 35.1 | 37.8 | 36.45 |  | 81 | 36.45 | 44.65 |  |  | 4 | 88.6 | 86.4 | 87.5 | 23.5 | 28.8 | 26.15 |  | 87.5 | 26.15 | 60.25
| 5 | 81.5 | 83.1 | 82.3 | 52 | 58.1 | 55.05 |  | 82.3 | 55.05 | 28.05 |  |  | 5 | 91.6 | 87.9 | 89.75 | 34.9 | 35.2 | 35.05 |  | 89.75 | 35.05 | 52.85
| 6 | 84.6 | 80.9 | 82.75 | 58.6 | 55.4 | 57 |  | 82.75 | 57 | 23.9 |  |  | 6 | 86.5 | 88.9 | 87.7 | 17.4 | 15 | 16.2 |  | 87.7 | 16.2 | 72.7
| 7 | 85.8 | 85 | 85.4 | 53 | 50.9 | 51.95 |  | 85.4 | 51.95 | 33.05 |  |  | 7 | 88.9 | 88.6 | 88.75 | 34.7 | 34.4 | 34.55 |  | 88.75 | 34.55 | 54.05
| 8 | 83.5 | 84.1 | 83.8 | 41.7 | 44.4 | 43.05 |  | 83.8 | 43.05 | 41.05 |  |  | 8 | 90.5 | 89.7 | 90.1 | 28.7 | 29.6 | 29.15 |  | 90.1 | 29.15 | 60.55
| 9 | 80.4 | 78.4 | 79.4 | 48.7 | 45.6 | 47.15 |  | 79.4 | 47.15 | 31.25 |  |  | 9 | 84 | 86.5 | 85.25 | 22.8 | 16.6 | 19.7 |  | 85.25 | 19.7 | 66.8
| 10 | 86.2 | 85.8 | 86 | 36.8 | 41.3 | 39.05 |  | 86 | 39.05 | 46.75 |  |  | 10 | 89.4 | 85.8 | 87.6 | 23.5 | 22.2 | 22.85 |  | 87.6 | 22.85 | 62.95
3 | 1 | 85.8 | 87.8 | 86.8 | 60.5 | 64 | 62.25 | 3 | 86.8 | 62.25 | 25.55 |  | 7 | 1 | 73.9 | 71.2 | 72.55 | 29.5 | 37.8 | 33.65 | 3 | 72.55 | 33.65 | 37.55
| 2 | 82.3 | 80.9 | 81.6 | 51.9 | 51.3 | 51.6 |  | 81.6 | 51.6 | 29.3 |  |  | 2 | 71 | 70 | 70.5 | 30.8 | 38.5 | 34.65 |  | 70.5 | 34.65 | 35.35
| 3 | 80.1 | 80.9 | 80.5 | 63.3 | 64.8 | 64.05 |  | 80.5 | 64.05 | 16.85 |  |  | 3 | 70.8 | 70.9 | 70.85 | 45 | 35.9 | 40.45 |  | 70.85 | 40.45 | 30.45
| 4 | 79.1 | 79.4 | 79.25 | 60.7 | 69 | 64.85 |  | 79.25 | 64.85 | 14.55 |  |  | 4 | 74.9 | 75.4 | 75.15 | 22 | 22.1 | 22.05 |  | 75.15 | 22.05 | 53.35
| 5 | 81.6 | 79 | 80.3 | 62.6 | 55.8 | 59.2 |  | 80.3 | 59.2 | 19.8 |  |  | 5 | 71.4 | 70.5 | 70.95 | 22.1 | 24.8 | 23.45 |  | 70.95 | 23.45 | 47.05
| 6 | 81.1 | 84.6 | 82.85 | 67.1 | 67.8 | 67.45 |  | 82.85 | 67.45 | 17.15 |  |  | 6 | 74 | 74.6 | 74.3 | 45.4 | 56.2 | 50.8 |  | 74.3 | 50.8 | 23.8
| 7 | 87.8 | 84.7 | 86.25 | 55.5 | 63.5 | 59.5 |  | 86.25 | 59.5 | 25.2 |  |  | 7 | 72.5 | 70 | 71.25 | 50.1 | 48.1 | 49.1 |  | 71.25 | 49.1 | 20.9
| 8 | 84.8 | 86.8 | 85.8 | 57.4 | 55 | 56.2 |  | 85.8 | 56.2 | 30.6 |  |  | 8 | 69 | 68.2 | 68.6 | 46.3 | 44.2 | 45.25 |  | 68.6 | 45.25 | 22.95
| 9 | 85.7 | 83.5 | 84.6 | 51.6 | 56.1 | 53.85 |  | 84.6 | 53.85 | 29.65 |  |  | 9 | 70.3 | 71.3 | 70.8 | 42.5 | 50.2 | 46.35 |  | 70.8 | 46.35 | 24.95
| 10 | 75.9 | 75.2 | 75.55 | 61.7 | 43.4 | 52.55 |  | 75.55 | 52.55 | 22.65 |  |  | 10 | 71.6 | 72 | 71.8 | 32.3 | 33.3 | 32.8 |  | 71.8 | 32.8 | 39.2
4 | 1 | 86.5 | 85.8 | 86.15 | 64.7 | 65.7 | 65.2 | 4 | 86.15 | 65.2 | 20.6 |  | 8 | 1 | 90.6 | 89.4 | 90 | 69.9 | 66.1 | 68 | 4 | 90 | 68 | 21.4
| 2 | 68.7 | 68.5 | 68.6 | 38.5 | 38 | 38.25 |  | 68.6 | 38.25 | 30.25 |  |  | 2 | 84.9 | 82.4 | 83.65 | 57.8 | 58.6 | 58.2 |  | 83.65 | 58.2 | 24.2
| 3 | 82 | 81 | 81.5 | 57.5 | 48.4 | 52.95 |  | 81.5 | 52.95 | 28.05 |  |  | 3 | 82.2 | 80 | 81.1 | 67.9 | 67.5 | 67.7 |  | 81.1 | 67.7 | 12.3
| 4 | 84.5 | 80.1 | 82.3 | 50.5 | 50.7 | 50.6 |  | 82.3 | 50.6 | 29.5 |  |  | 4 | 82.3 | 84.1 | 83.2 | 62.3 | 66.5 | 64.4 |  | 83.2 | 64.4 | 19.7
| 5 | 80.4 | 81.6 | 81 | 64.7 | 51.8 | 58.25 |  | 81 | 58.25 | 23.35 |  |  | 5 | 81.6 | 85.1 | 83.35 | 69.1 | 70 | 69.55 |  | 83.35 | 69.55 | 15.55
| 6 | 75.3 | 74.5 | 74.9 | 51.5 | 57.7 | 54.6 |  | 74.9 | 54.6 | 19.9 |  |  | 6 | 80.6 | 82.2 | 81.4 | 71 | 69.2 | 70.1 |  | 81.4 | 70.1 | 12.1
| 7 | 80.8 | 86.9 | 83.85 | 67.7 | 61.6 | 64.65 |  | 83.85 | 64.65 | 22.25 |  |  | 7 | 85 | 79.6 | 82.3 | 57.4 | 50.5 | 53.95 |  | 82.3 | 53.95 | 25.65
| 8 | 86.2 | 84.8 | 85.5 | 54.8 | 58 | 56.4 |  | 85.5 | 56.4 | 28.4 |  |  | 8 | 82 | 81.1 | 81.55 | 62.4 | 67.8 | 65.1 |  | 81.55 | 65.1 | 16
| 9 | 83.8 | 84.3 | 84.05 | 68.6 | 67.7 | 68.15 |  | 84.05 | 68.15 | 16.15 |  |  | 9 | 86.5 | 88.3 | 87.4 | 73.2 | 73.3 | 73.25 |  | 87.4 | 73.25 | 15.05
| 10 | 88.6 | 88.7 | 88.65 | 70 | 72 | 71 |  | 88.65 | 71 | 17.7 |  |  | 10 | 83.2 | 80.5 | 81.85 | 69.1 | 51.5 | 60.3 |  | 81.85 | 60.3 | 20.2
[6 empty] | 1 | 45.61 |  |  | 45.61 | [8 empty] | 5 | 22.125 |  |  | 22.125
[6 empty] | 2 | 44.855 |  |  | 44.855 | [8 empty] | 6 | 25.47 |  |  | 25.47
[6 empty] | 3 | 59.15 |  |  | 59.15 |  | Glaze Group | [6 empty] | 7 | 37.855 |  |  | 37.855
[6 empty] | 4 | 58.005 |  |  | 58.005 |  | Glaze Group | [6 empty] | 8 | 65.055 |  |  | 65.055
|  |  |  | #DIV/0! |  |  |  |  | #DIV/0!

## Sheet2
Optiglaze |  |  |  | Palette
|  | Before | After |  |  | Before | After
Group | Sample no. | Value | Value | Group | Sample no. | Value | Value
1 | 1 | 0.45 | 0.909 | 1 | 1 | 0.263 | 0.634
| 2 | 0.477 | 0.892 |  | 2 | 0.203 | 0.516
| 3 | 0.644 | 0.982 |  | 3 | 0.202 | 0.658
| 4 | 0.525 | 0.721 |  | 4 | 0.277 | 0.687
| 5 | 0.349 | 0.975 |  | 5 | 0.127 | 0.555
| 6 | 0.336 | 0.823 |  | 6 | 0.184 | 0.448
| 7 | 0.278 | 0.591 |  | 7 | 0.191 | 0.533
| 8 | 0.274 | 0.685 |  | 8 | 0.349 | 0.463
| 9 | 0.56 | 0.827 |  | 9 | 0.233 | 0.55
| 10 | 0.37 | 0.657 |  | 10 | 0.125 | 0.434
2 | 1 | 0.523 | 0.867 | 2 | 1 | 0.118 | 0.525
| 2 | 0.558 | 0.969 |  | 2 | 0.257 | 0.546
| 3 | 0.53 | 0.845 |  | 3 | 0.202 | 0.592
| 4 | 0.386 | 0.942 |  | 4 | 0.271 | 0.457
| 5 | 0.339 | 0.895 |  | 5 | 0.172 | 0.602
| 6 | 0.516 | 0.836 |  | 6 | 0.211 | 0.682
| 7 | 0.517 | 0.916 |  | 7 | 0.237 | 0.509
| 8 | 0.538 | 0.833 |  | 8 | 0.185 | 0.545
| 9 | 0.435 | 0.872 |  | 9 | 0.317 | 0.617
| 10 | 0.325 | 0.635 |  | 10 | 0.124 | 0.428
3 | 1 | 0.39 | 0.741 | 3 | 1 | 0.248 | 0.577
| 2 | 0.319 | 0.786 |  | 2 | 0.213 | 0.496
| 3 | 0.442 | 0.846 |  | 3 | 0.355 | 0.633
| 4 | 0.458 | 0.619 |  | 4 | 0.173 | 0.497
| 5 | 0.418 | 0.647 |  | 5 | 0.212 | 0.596
| 6 | 0.438 | 0.802 |  | 6 | 0.166 | 0.537
| 7 | 0.228 | 0.636 |  | 7 | 0.152 | 0.403
| 8 | 0.467 | 0.752 |  | 8 | 0.162 | 0.485
| 9 | 0.636 | 1.074 |  | 9 | 0.224 | 0.415
| 10 | 0.448 | 0.979 |  | 10 | 0.26 | 0.595
4 | 1 | 0.218 | 0.943 | 4 | 1 | 0.256 | 0.398
| 2 | 0.445 | 0.655 |  | 2 | 0.201 | 0.409
| 3 | 0.69 | 0.785 |  | 3 | 0.175 | 0.487
| 4 | 0.318 | 0.558 |  | 4 | 0.102 | 0.697
| 5 | 0.602 | 0.919 |  | 5 | 0.263 | 0.54
| 6 | 0.488 | 0.984 |  | 6 | 0.11 | 0.407
| 7 | 0.511 | 0.997 |  | 7 | 0.297 | 0.563
| 8 | 0.262 | 0.842 |  | 8 | 0.367 | 0.594
| 9 | 0.328 | 0.668 |  | 9 | 0.258 | 0.585
| 10 | 0.342 | 0.528 |  | 10 | 0.216 | 0.59